## Sheet1
Type | Ti | V | Cr | Al | Si | C | ExposedTemp | UTS | sigma0.2
WSTi3515S | 0.496 | 0.35 | 0.15 | 0 | 0.003 | 0.001 | 550 | 990 | 916
TBR-2 | 0.602 | 0.252 | 0.146 | 0 | 0 | 0 | 500 | 823 | 800
TBR-2 | 0.602 | 0.252 | 0.146 | 0 | 0 | 0 | 400 | 1071 | 1015
TBR-2 | 0.602 | 0.252 | 0.146 | 0 | 0 | 0 | 300 | 1027 | 981
BuRTi | 0.584 | 0.263 | 0.149 | 0.002 | 0 | 0.002 | 550 | 970 | 922
BuRTi | 0.584 | 0.263 | 0.149 | 0.002 | 0 | 0.002 | 500 | 1030 | 940
BuRTi | 0.584 | 0.263 | 0.149 | 0.002 | 0 | 0.002 | 450 | 985 | 936
Ti40(TB12) | 0.6189 | 0.2438 | 0.135 | 0 | 0.0023 | 0 | 550 | 1060 | 1032
Ti40 | 0.6189 | 0.2438 | 0.135 | 0 | 0.0023 | 0 | 500 | 1053 | 1030
Ti40 | 0.6189 | 0.2438 | 0.135 | 0 | 0.0023 | 0 | 450 | 1040 | 1025
Ti40-Al | 0.5764 | 0.255 | 0.1399 | 0.026 | 0.0027 | 0 | 550 | 1090 | 1060
Ti40-Al | 0.5764 | 0.255 | 0.1399 | 0.026 | 0.0027 | 0 | 500 | 1087 | 1055
Ti40-Al | 0.5764 | 0.255 | 0.1399 | 0.026 | 0.0027 | 0 | 450 | 1082 | 1057
Ti40-Cr | 0.648 | 0.25 | 0.1 | 0 | 0.002 | 0 | 450 | 889 | 887
Ti40-Cr | 0.648 | 0.25 | 0.1 | 0 | 0.002 | 0 | 500 | 890 | 885
Ti40-Cr | 0.648 | 0.25 | 0.1 | 0 | 0.002 | 0 | 550 | 890 | 880
Ti40-V | 0.648 | 0.2 | 0.15 | 0 | 0.002 | 0 | 450 | 965 | 960
Ti40-V | 0.648 | 0.2 | 0.15 | 0 | 0.002 | 0 | 500 | 970 | 955
Ti40-V | 0.648 | 0.2 | 0.15 | 0 | 0.002 | 0 | 550 | 850 | 821
Ti40-V | 0.548 | 0.3 | 0.15 | 0 | 0.002 | 0 | 450 | 1035 | 1015
Ti40-V | 0.548 | 0.3 | 0.15 | 0 | 0.002 | 0 | 500 | 1000 | 975
Ti40-V | 0.548 | 0.3 | 0.15 | 0 | 0.002 | 0 | 550 | 1060 | 1030
| 0.5 | 0.35 | 0.15 | 0 | 0 | 0 | 550 | 986 | 978
| 0.49925 | 0.35 | 0.15 | 0 | 0 | 0.00075 | 550 | 1001 | 945
| 0.4985 | 0.35 | 0.15 | 0 | 0 | 0.0015 | 550 | 970 | 915
TB12 | 0.598 | 0.25 | 0.15 | 0 | 0.002 | 0 | 540 | 1075 | 1050
WSTi3535S | 0.496 | 0.35 | 0.15 | 0 | 0.003 | 0.001 | 540 | 1026 | 980
TB12 | 0.598 | 0.25 | 0.15 | 0 | 0.002 | 0 | 520 | 1065 | 1050

## Sheet7
| Ti/g | V/g | Cr/g | Al/g | 总重/g |  | Ti | V | Cr | Al
TF59 | 141.804 | 51.948 | 50.726 | 15.522 | 260 |  | 0.5454 | 0.1998 | 0.1951 | 0.0597
TF60 | 139.412 | 78.9204 | 26.8268 | 14.8408 | 260 |  | 0.5362 | 0.30354 | 0.10318 | 0.05708
TF61 | 160.7502 | 52.3198 | 31.928 | 15.002 | 260 |  | 0.61827 | 0.20123 | 0.1228 | 0.0577
TF62 | 140.088 | 40.248 | 65.286 | 14.378 | 260 |  | 0.5388 | 0.1548 | 0.2511 | 0.0553
| Ti | Al-65V | Cr | V |  | 中间合金V量
TF59 | 141.804 | 44.34857 | 50.726 | 23.12143 |  | 28.82657
TF60 | 139.412 | 42.40229 | 26.8268 | 51.35891 |  | 27.56149
TF61 | 160.7502 | 42.86286 | 31.928 | 24.45894 |  | 27.86086
TF62 | 140.088 | 41.08 | 65.286 | 13.546 |  | 26.702

## Sheet11
第一次氧化实验1105
Ti40-1
Ti40-2
Ti40-3
TF11-1
TF11-2
TF11-3
TF12-1
TF12-2
TF12
TF13-1
TF13-2
TF13-3
TF11-1
TF11-2
TF12
TF18-1
TF18-2
TF18-3
TF19-1
TF19-2
TF19-3
TF20-1
TF20-2
TF20-3
TF21-1
TF21-2
TF21-3
TF22-1
TF22-2
TF22-3
TF23-1
TF23-2
TF23-3
TF24-1
TF24-2
TF24-3
TF25-1
TF25-2
TF25-3
TF26-1
TF26-2
TF26-3
Ti40-1
Ti40-2
Ti40-3
TF28-1
TF28-2
TF28-3
TF29-1
TF29-2
TF29-3
TF30-1
TF30-2
TF30-3
TF31-1
TF31-2
TF31-3
TF36-1
TF36-2
TF36-3
TF45-1
TF45-2
TF45-3
TF46-1
TF46-2
TF46-3
TF44-1

## Sheet10
Name | Ti | V | Cr | Al | Si | C | Mo | Nb | W | Ta | Zr | Hf | Co | Ni | Fe | Sn | Y | Nd | Temperature | Slopes | Kp | lnKp | log10
Ti40-1 | 0.48 | 0.35 | 0.15 | 0 | 0.02 | 0 | 0 | 0 | 0 | 0 | 0 | 0 | 0 | 0 | 0 | 0 | 0 | 0 | 600 | 0.8449211 | 2.347003e-06 | -12.96237 | -5.629486
Ti40-2 | 0.48 | 0.35 | 0.15 | 0 | 0.02 | 0 | 0 | 0 | 0 | 0 | 0 | 0 | 0 | 0 | 0 | 0 | 0 | 0 | 600 | 1.061736 | 2.949266e-06 | -12.73395 | -5.530286 | kp（mg2cm4s）
Ti40-3 | 0.48 | 0.35 | 0.15 | 0 | 0.02 | 0 | 0 | 0 | 0 | 0 | 0 | 0 | 0 | 0 | 0 | 0 | 0 | 0 | 600 | 1.592899 | 4.424721e-06 | -12.3283 | -5.354114
TF11-1 | 0.925 | 0 | 0.075 | 0 | 0 | 0 | 0 | 0 | 0 | 0 | 0 | 0 | 0 | 0 | 0 | 0 | 0 | 0 | 600 | 0.7710059 | 2.141683e-06 | -13.05392 | -5.669245
TF11-2 | 0.925 | 0 | 0.075 | 0 | 0 | 0 | 0 | 0 | 0 | 0 | 0 | 0 | 0 | 0 | 0 | 0 | 0 | 0 | 600 | 1.018047 | 2.827909e-06 | -12.77597 | -5.548535
TF11-3 | 0.925 | 0 | 0.075 | 0 | 0 | 0 | 0 | 0 | 0 | 0 | 0 | 0 | 0 | 0 | 0 | 0 | 0 | 0 | 600 | 0.9390533 | 2.608481e-06 | -12.85674 | -5.583612
TF12-1 | 0.875 | 0 | 0.125 | 0 | 0 | 0 | 0 | 0 | 0 | 0 | 0 | 0 | 0 | 0 | 0 | 0 | 0 | 0 | 600 | 0.2533037 | 7.036215e-07 | -14.16703 | -6.152661
TF12-2 | 0.875 | 0 | 0.125 | 0 | 0 | 0 | 0 | 0 | 0 | 0 | 0 | 0 | 0 | 0 | 0 | 0 | 0 | 0 | 600 | 0.405572 | 1.126589e-06 | -13.69632 | -5.948235
TF12 | 0.875 | 0 | 0.125 | 0 | 0 | 0 | 0 | 0 | 0 | 0 | 0 | 0 | 0 | 0 | 0 | 0 | 0 | 0 | 600 | 0.1030079 | 2.86133e-07 | -15.06681 | -6.543432
TF13-1 | 0.825 | 0 | 0.175 | 0 | 0 | 0 | 0 | 0 | 0 | 0 | 0 | 0 | 0 | 0 | 0 | 0 | 0 | 0 | 600 | 0.09630178 | 2.675049e-07 | -15.13413 | -6.572668
TF13-2 | 0.825 | 0 | 0.175 | 0 | 0 | 0 | 0 | 0 | 0 | 0 | 0 | 0 | 0 | 0 | 0 | 0 | 0 | 0 | 600 | 0.1248521 | 3.468113e-07 | -14.87448 | -6.459907
TF13-3 | 0.825 | 0 | 0.175 | 0 | 0 | 0 | 0 | 0 | 0 | 0 | 0 | 0 | 0 | 0 | 0 | 0 | 0 | 0 | 600 | 0.09768245 | 2.713401e-07 | -15.11989 | -6.566486
TF11-1 | 0.925 | 0 | 0.075 | 0 | 0 | 0 | 0 | 0 | 0 | 0 | 0 | 0 | 0 | 0 | 0 | 0 | 0 | 0 | 600 | 0.3401381 | 9.44828e-07 | -13.87226 | -6.024647
TF11-2 | 0.925 | 0 | 0.075 | 0 | 0 | 0 | 0 | 0 | 0 | 0 | 0 | 0 | 0 | 0 | 0 | 0 | 0 | 0 | 600 | 0.5344181 | 1.484495e-06 | -13.42044 | -5.828421
TF12 | 0.875 | 0 | 0.125 | 0 | 0 | 0 | 0 | 0 | 0 | 0 | 0 | 0 | 0 | 0 | 0 | 0 | 0 | 0 | 600 | 0.10286 | 2.857221e-07 | -15.06825 | -6.544056
TF18-1 | 0.64 | 0.2 | 0.15 | 0.01 | 0 | 0 | 0 | 0 | 0 | 0 | 0 | 0 | 0 | 0 | 0 | 0 | 0 | 0 | 600 | 2.369724 | 6.582566e-06 | -11.93109 | -5.181605
TF18-2 | 0.64 | 0.2 | 0.15 | 0.01 | 0 | 0 | 0 | 0 | 0 | 0 | 0 | 0 | 0 | 0 | 0 | 0 | 0 | 0 | 600 | 2.195464 | 6.09851e-06 | -12.00747 | -5.214776
TF18-3 | 0.64 | 0.2 | 0.15 | 0.01 | 0 | 0 | 0 | 0 | 0 | 0 | 0 | 0 | 0 | 0 | 0 | 0 | 0 | 0 | 600 | 4.068047 | 1.130013e-05 | -11.3907 | -4.946917
TF19-1 | 0.63 | 0.2 | 0.15 | 0.02 | 0 | 0 | 0 | 0 | 0 | 0 | 0 | 0 | 0 | 0 | 0 | 0 | 0 | 0 | 600 | 1.830227 | 5.083963e-06 | -12.18942 | -5.293798
TF19-2 | 0.63 | 0.2 | 0.15 | 0.02 | 0 | 0 | 0 | 0 | 0 | 0 | 0 | 0 | 0 | 0 | 0 | 0 | 0 | 0 | 600 | 1.638215 | 4.550597e-06 | -12.30025 | -5.341932
TF19-3 | 0.63 | 0.2 | 0.15 | 0.02 | 0 | 0 | 0 | 0 | 0 | 0 | 0 | 0 | 0 | 0 | 0 | 0 | 0 | 0 | 600 | 1.745069 | 4.847414e-06 | -12.23707 | -5.31449
TF20-1 | 0.62 | 0.2 | 0.15 | 0.03 | 0 | 0 | 0 | 0 | 0 | 0 | 0 | 0 | 0 | 0 | 0 | 0 | 0 | 0 | 600 | 0.3245562 | 9.01545e-07 | -13.91916 | -6.045013
TF20-2 | 0.62 | 0.2 | 0.15 | 0.03 | 0 | 0 | 0 | 0 | 0 | 0 | 0 | 0 | 0 | 0 | 0 | 0 | 0 | 0 | 600 | 0.3762327 | 1.045091e-06 | -13.77141 | -5.980846
TF20-3 | 0.62 | 0.2 | 0.15 | 0.03 | 0 | 0 | 0 | 0 | 0 | 0 | 0 | 0 | 0 | 0 | 0 | 0 | 0 | 0 | 600 | 0.3378698 | 9.385273e-07 | -13.87895 | -6.027553
TF21-1 | 0.61 | 0.2 | 0.15 | 0.04 | 0 | 0 | 0 | 0 | 0 | 0 | 0 | 0 | 0 | 0 | 0 | 0 | 0 | 0 | 600 | 0.2571499 | 7.143053e-07 | -14.15196 | -6.146116
TF21-2 | 0.61 | 0.2 | 0.15 | 0.04 | 0 | 0 | 0 | 0 | 0 | 0 | 0 | 0 | 0 | 0 | 0 | 0 | 0 | 0 | 600 | 0.4436391 | 1.232331e-06 | -13.6066 | -5.909273
TF21-3 | 0.61 | 0.2 | 0.15 | 0.04 | 0 | 0 | 0 | 0 | 0 | 0 | 0 | 0 | 0 | 0 | 0 | 0 | 0 | 0 | 600 | 0.4658777 | 1.294105e-06 | -13.55769 | -5.888031
TF22-1 | 0.6 | 0.2 | 0.15 | 0.05 | 0 | 0 | 0 | 0 | 0 | 0 | 0 | 0 | 0 | 0 | 0 | 0 | 0 | 0 | 600 | 0.3423077 | 9.508547e-07 | -13.8659 | -6.021886
TF22-2 | 0.6 | 0.2 | 0.15 | 0.05 | 0 | 0 | 0 | 0 | 0 | 0 | 0 | 0 | 0 | 0 | 0 | 0 | 0 | 0 | 600 | 0.3118836 | 8.663434e-07 | -13.95898 | -6.06231
TF22-3 | 0.6 | 0.2 | 0.15 | 0.05 | 0 | 0 | 0 | 0 | 0 | 0 | 0 | 0 | 0 | 0 | 0 | 0 | 0 | 0 | 600 | 0.3369329 | 9.359248e-07 | -13.88173 | -6.028759
TF23-1 | 0.59 | 0.2 | 0.15 | 0.06 | 0 | 0 | 0 | 0 | 0 | 0 | 0 | 0 | 0 | 0 | 0 | 0 | 0 | 0 | 600 | 0.2655325 | 7.375904e-07 | -14.11988 | -6.132185
TF23-2 | 0.59 | 0.2 | 0.15 | 0.06 | 0 | 0 | 0 | 0 | 0 | 0 | 0 | 0 | 0 | 0 | 0 | 0 | 0 | 0 | 600 | 0.2513807 | 6.982796e-07 | -14.17465 | -6.155971
TF23-3 | 0.59 | 0.2 | 0.15 | 0.06 | 0 | 0 | 0 | 0 | 0 | 0 | 0 | 0 | 0 | 0 | 0 | 0 | 0 | 0 | 600 | 0.3500986 | 9.724962e-07 | -13.8434 | -6.012112
TF24-1 | 0.59 | 0.25 | 0.15 | 0.01 | 0 | 0 | 0 | 0 | 0 | 0 | 0 | 0 | 0 | 0 | 0 | 0 | 0 | 0 | 600 | 2.481213 | 6.892258e-06 | -11.88511 | -5.161638
TF24-2 | 0.59 | 0.25 | 0.15 | 0.01 | 0 | 0 | 0 | 0 | 0 | 0 | 0 | 0 | 0 | 0 | 0 | 0 | 0 | 0 | 600 | 2.224704 | 6.179734e-06 | -11.99424 | -5.20903
TF24-3 | 0.59 | 0.25 | 0.15 | 0.01 | 0 | 0 | 0 | 0 | 0 | 0 | 0 | 0 | 0 | 0 | 0 | 0 | 0 | 0 | 600 | 2.506805 | 6.963346e-06 | -11.87485 | -5.157182
TF25-1 | 0.58 | 0.25 | 0.15 | 0.02 | 0 | 0 | 0 | 0 | 0 | 0 | 0 | 0 | 0 | 0 | 0 | 0 | 0 | 0 | 600 | 2.167357 | 6.020436e-06 | -12.02035 | -5.220372
TF25-2 | 0.58 | 0.25 | 0.15 | 0.02 | 0 | 0 | 0 | 0 | 0 | 0 | 0 | 0 | 0 | 0 | 0 | 0 | 0 | 0 | 600 | 1.962722 | 5.452005e-06 | -12.11953 | -5.263444
TF25-3 | 0.58 | 0.25 | 0.15 | 0.02 | 0 | 0 | 0 | 0 | 0 | 0 | 0 | 0 | 0 | 0 | 0 | 0 | 0 | 0 | 600 | 1.792653 | 4.979591e-06 | -12.21016 | -5.302806
TF26-1 | 0.57 | 0.25 | 0.15 | 0.03 | 0 | 0 | 0 | 0 | 0 | 0 | 0 | 0 | 0 | 0 | 0 | 0 | 0 | 0 | 600 | 1.556558 | 4.323773e-06 | -12.35138 | -5.364137
TF26-2 | 0.57 | 0.25 | 0.15 | 0.03 | 0 | 0 | 0 | 0 | 0 | 0 | 0 | 0 | 0 | 0 | 0 | 0 | 0 | 0 | 600 | 2.050888 | 5.69691e-06 | -12.07559 | -5.244361
TF26-3 | 0.57 | 0.25 | 0.15 | 0.03 | 0 | 0 | 0 | 0 | 0 | 0 | 0 | 0 | 0 | 0 | 0 | 0 | 0 | 0 | 600 | 1.623373 | 4.509369e-06 | -12.30935 | -5.345884
Ti40-1 | 0.48 | 0.35 | 0.15 | 0 | 0.02 | 0 | 0 | 0 | 0 | 0 | 0 | 0 | 0 | 0 | 0 | 0 | 0 | 0 | 600 | 1.221203 | 3.392231e-06 | -12.59402 | -5.469515
Ti40-2 | 0.48 | 0.35 | 0.15 | 0 | 0.02 | 0 | 0 | 0 | 0 | 0 | 0 | 0 | 0 | 0 | 0 | 0 | 0 | 0 | 600 | 1.389744 | 3.860399e-06 | -12.46474 | -5.413368
Ti40-3 | 0.48 | 0.35 | 0.15 | 0 | 0.02 | 0 | 0 | 0 | 0 | 0 | 0 | 0 | 0 | 0 | 0 | 0 | 0 | 0 | 600 | 1.739941 | 4.833169e-06 | -12.24001 | -5.315768
TF28-1 | 0.55 | 0.25 | 0.15 | 0.05 | 0 | 0 | 0 | 0 | 0 | 0 | 0 | 0 | 0 | 0 | 0 | 0 | 0 | 0 | 600 | 0.1989645 | 5.526792e-07 | -14.40849 | -6.257527
TF28-2 | 0.55 | 0.25 | 0.15 | 0.05 | 0 | 0 | 0 | 0 | 0 | 0 | 0 | 0 | 0 | 0 | 0 | 0 | 0 | 0 | 600 | 0.256854 | 7.134835e-07 | -14.15311 | -6.146616
TF28-3 | 0.55 | 0.25 | 0.15 | 0.05 | 0 | 0 | 0 | 0 | 0 | 0 | 0 | 0 | 0 | 0 | 0 | 0 | 0 | 0 | 600 | 0.2814596 | 7.818321e-07 | -14.06163 | -6.106886
TF29-1 | 0.54 | 0.25 | 0.15 | 0.06 | 0 | 0 | 0 | 0 | 0 | 0 | 0 | 0 | 0 | 0 | 0 | 0 | 0 | 0 | 600 | 0.1003452 | 2.787366e-07 | -15.093 | -6.554806
TF29-2 | 0.54 | 0.25 | 0.15 | 0.06 | 0 | 0 | 0 | 0 | 0 | 0 | 0 | 0 | 0 | 0 | 0 | 0 | 0 | 0 | 600 | 0.1858974 | 5.163818e-07 | -14.47642 | -6.287029
TF29-3 | 0.54 | 0.25 | 0.15 | 0.06 | 0 | 0 | 0 | 0 | 0 | 0 | 0 | 0 | 0 | 0 | 0 | 0 | 0 | 0 | 600 | 0.2865385 | 7.959402e-07 | -14.04374 | -6.09912
TF30-1 | 0.54 | 0.3 | 0.15 | 0.01 | 0 | 0 | 0 | 0 | 0 | 0 | 0 | 0 | 0 | 0 | 0 | 0 | 0 | 0 | 600 | 1.849162 | 5.13656e-06 | -12.17913 | -5.289328
TF30-2 | 0.54 | 0.3 | 0.15 | 0.01 | 0 | 0 | 0 | 0 | 0 | 0 | 0 | 0 | 0 | 0 | 0 | 0 | 0 | 0 | 600 | 1.970069 | 5.472414e-06 | -12.11579 | -5.261821
TF30-3 | 0.54 | 0.3 | 0.15 | 0.01 | 0 | 0 | 0 | 0 | 0 | 0 | 0 | 0 | 0 | 0 | 0 | 0 | 0 | 0 | 600 | 1.727663 | 4.799063e-06 | -12.24709 | -5.318844
TF31-1 | 0.53 | 0.3 | 0.15 | 0.02 | 0 | 0 | 0 | 0 | 0 | 0 | 0 | 0 | 0 | 0 | 0 | 0 | 0 | 0 | 600 | 1.598176 | 4.439377e-06 | -12.325 | -5.352678
TF31-2 | 0.53 | 0.3 | 0.15 | 0.02 | 0 | 0 | 0 | 0 | 0 | 0 | 0 | 0 | 0 | 0 | 0 | 0 | 0 | 0 | 600 | 1.545217 | 4.292269e-06 | -12.35869 | -5.367313
TF31-3 | 0.53 | 0.3 | 0.15 | 0.02 | 0 | 0 | 0 | 0 | 0 | 0 | 0 | 0 | 0 | 0 | 0 | 0 | 0 | 0 | 600 | 1.762327 | 4.895354e-06 | -12.22722 | -5.310216
TF36-1 | 0.49 | 0.35 | 0.15 | 0.01 | 0 | 0 | 0 | 0 | 0 | 0 | 0 | 0 | 0 | 0 | 0 | 0 | 0 | 0 | 600 | 1.967456 | 5.465155e-06 | -12.11712 | -5.262398
TF36-2 | 0.49 | 0.35 | 0.15 | 0.01 | 0 | 0 | 0 | 0 | 0 | 0 | 0 | 0 | 0 | 0 | 0 | 0 | 0 | 0 | 600 | 2.029093 | 5.636369e-06 | -12.08627 | -5.249001
TF36-3 | 0.49 | 0.35 | 0.15 | 0.01 | 0 | 0 | 0 | 0 | 0 | 0 | 0 | 0 | 0 | 0 | 0 | 0 | 0 | 0 | 600 | 1.977663 | 5.493508e-06 | -12.11194 | -5.26015
TF45-1 | 0.8 | 0 | 0.2 | 0 | 0 | 0 | 0 | 0 | 0 | 0 | 0 | 0 | 0 | 0 | 0 | 0 | 0 | 0 | 600 | 0.03244576 | 9.012711e-08 | -16.22204 | -7.045145
TF45-2 | 0.8 | 0 | 0.2 | 0 | 0 | 0 | 0 | 0 | 0 | 0 | 0 | 0 | 0 | 0 | 0 | 0 | 0 | 0 | 600 | 0.04186391 | 1.162886e-07 | -15.96719 | -6.934463
TF45-3 | 0.8 | 0 | 0.2 | 0 | 0 | 0 | 0 | 0 | 0 | 0 | 0 | 0 | 0 | 0 | 0 | 0 | 0 | 0 | 600 | 0.0510355 | 1.417653e-07 | -15.76909 | -6.84843
TF46-1 | 0.7 | 0 | 0.3 | 0 | 0 | 0 | 0 | 0 | 0 | 0 | 0 | 0 | 0 | 0 | 0 | 0 | 0 | 0 | 600 | 0.01005917 | 2.794214e-08 | -17.39313 | -7.55374
TF46-2 | 0.7 | 0 | 0.3 | 0 | 0 | 0 | 0 | 0 | 0 | 0 | 0 | 0 | 0 | 0 | 0 | 0 | 0 | 0 | 600 | 0.01188363 | 3.301008e-08 | -17.22645 | -7.481353
TF46-3 | 0.7 | 0 | 0.3 | 0 | 0 | 0 | 0 | 0 | 0 | 0 | 0 | 0 | 0 | 0 | 0 | 0 | 0 | 0 | 600 | 0.01740631 | 4.835087e-08 | -16.84478 | -7.315596
TF44-1 | 0.85 | 0 | 0.15 | 0 | 0 | 0 | 0 | 0 | 0 | 0 | 0 | 0 | 0 | 0 | 0 | 0 | 0 | 0 | 600 | 0.1094181 | 3.039393e-07 | -15.00644 | -6.517213
20Mo-20W-20Al-20Cr-20Ti | 0.11772 | 0 | 0.12787 | 0.06635 | 0 | 0 | 0.23594 | 0 | 0.45211 | 0 | 0 | 0 | 0 | 0 | 0 | 0 | 0 | 0 | 1000 | 209.952 | 0.05832 | -2.84181 | -1.234182
20Mo-20W-20Al-20Cr-20Ti | 0.11772 | 0 | 0.12787 | 0.06635 | 0 | 0 | 0.23594 | 0 | 0.45211 | 0 | 0 | 0 | 0 | 0 | 0 | 0 | 0 | 0 | 1100 | 151.5024 | 0.042084 | -3.168088 | -1.375883
20Nb-20Mo-20Cr-20Ti-20Al | 0.15163 | 0 | 0.16471 | 0.08547 | 0 | 0 | 0.3039 | 0.2943 | 0 | 0 | 0 | 0 | 0 | 0 | 0 | 0 | 0 | 0 | 900 | 0.999045 | 0.0002775125 | -8.189645 | -3.556717
20Nb-20Mo-20Cr-20Ti-20Al | 0.15163 | 0 | 0.16471 | 0.08547 | 0 | 0 | 0.3039 | 0.2943 | 0 | 0 | 0 | 0 | 0 | 0 | 0 | 0 | 0 | 0 | 1000 | 38.3645 | 0.01065681 | -4.541557 | -1.972373
20Nb-20Mo-20Cr-20Ti-20Al | 0.15163 | 0 | 0.16471 | 0.08547 | 0 | 0 | 0.3039 | 0.2943 | 0 | 0 | 0 | 0 | 0 | 0 | 0 | 0 | 0 | 0 | 1100 | 144.722 | 0.04020056 | -3.213874 | -1.395768
20Ta-20Mo-20Cr-20Ti-20Al | 0.11856 | 0 | 0.12879 | 0.06683 | 0 | 0 | 0.23763 | 0 | 0 | 0.44819 | 0 | 0 | 0 | 0 | 0 | 0 | 0 | 0 | 900 | 0.46208 | 0.0001283556 | -8.960706 | -3.891585
20Ta-20Mo-20Cr-20Ti-20Al | 0.11856 | 0 | 0.12879 | 0.06683 | 0 | 0 | 0.23763 | 0 | 0 | 0.44819 | 0 | 0 | 0 | 0 | 0 | 0 | 0 | 0 | 1000 | 1.32098 | 0.0003669389 | -7.910315 | -3.435406
20Ta-20Mo-20Cr-20Ti-20Al | 0.11856 | 0 | 0.12879 | 0.06683 | 0 | 0 | 0.23763 | 0 | 0 | 0.44819 | 0 | 0 | 0 | 0 | 0 | 0 | 0 | 0 | 1100 | 18.818 | 0.005227222 | -5.253875 | -2.281729
19.8Nb-19.8Mo-19.8Cr-19.8Ti-19.8Al-1Si | 0.15095 | 0 | 0.16397 | 0.08509 | 0.00447 | 0 | 0.30255 | 0.29298 | 0 | 0 | 0 | 0 | 0 | 0 | 0 | 0 | 0 | 0 | 900 | 2.312 | 0.0006422222 | -7.350576 | -3.192315
19.8Nb-19.8Mo-19.8Cr-19.8Ti-19.8Al-1Si | 0.15095 | 0 | 0.16397 | 0.08509 | 0.00447 | 0 | 0.30255 | 0.29298 | 0 | 0 | 0 | 0 | 0 | 0 | 0 | 0 | 0 | 0 | 1000 | 25.7645 | 0.007156806 | -4.939692 | -2.145281
19.8Nb-19.8Mo-19.8Cr-19.8Ti-19.8Al-1Si | 0.15095 | 0 | 0.16397 | 0.08509 | 0.00447 | 0 | 0.30255 | 0.29298 | 0 | 0 | 0 | 0 | 0 | 0 | 0 | 0 | 0 | 0 | 1100 | 39.2 | 0.01088889 | -4.520012 | -1.963016
18Nb-18Cr-18Mo-18Ti-18V-8Al-Si | 0.13493 | 0.14359 | 0.14657 | 0.0338 | 0.03903 | 0 | 0.27043 | 0.26188 | 0 | 0 | 0 | 0 | 0 | 0 | 0 | 0 | 0 | 0 | 1300 | 360327.0125 | 100.0908 | 4.606078 | 2.000394
17Nb-17Cr-17Mo-17Ti-17V-8Al-6Si | 0.13153 | 0.13998 | 0.14288 | 0.03489 | 0.03178 | 0 | 0.26363 | 0.2553 | 0 | 0 | 0 | 0 | 0 | 0 | 0 | 0 | 0 | 0 | 1300 | 192217.2245 | 53.39367 | 3.977692 | 1.72749
25Nb-25Ti-25Zr-25V | 0.16918 | 0.18004 | 0 | 0 | 0 | 0 | 0 | 0.32836 | 0 | 0 | 0.32242 | 0 | 0 | 0 | 0 | 0 | 0 | 0 | 1000 | 276430.5845 | 76.78627 | 4.341026 | 1.885284
25Nb-25Ti-25Zr-25Cr | 0.16855 | 0.18309 | 0 | 0 | 0 | 0 | 0 | 0.32714 | 0 | 0 | 0.32122 | 0 | 0 | 0 | 0 | 0 | 0 | 0 | 1000 | 21164.018 | 5.878894 | 1.771369 | 0.7692956
22Nb-18Cr-10Mo-12Ta-20Ti-18Zr | 0.10991 | 0 | 0.10745 | 0 | 0 | 0 | 0.11015 | 0.23467 | 0 | 0.2493 | 0.18852 | 0 | 0 | 0 | 0 | 0 | 0 | 0 | 1000 | 10351.25 | 2.875347 | 1.056173 | 0.4586903
21.8Nb-24.7Cr-20.0Mo-23.5Ti-10.0Al | 0.16984 | 0 | 0.19391 | 0.04074 | 0 | 0 | 0.28971 | 0.3058 | 0 | 0 | 0 | 0 | 0 | 0 | 0 | 0 | 0 | 0 | 1300 | 115824.2 | 32.17339 | 3.47114 | 1.507497
18.3Nb-18.9Cr-18.1Mo-8.2Al-18.1Ti-18.4V | 0.13444 | 0.14545 | 0.15249 | 0.03433 | 0 | 0 | 0.26946 | 0.26382 | 0 | 0 | 0 | 0 | 0 | 0 | 0 | 0 | 0 | 0 | 1300 | 354844.8 | 98.568 | 4.590747 | 1.993736
17.7Nb-17Cr-17.1Mo-7Al-18.2Ti-17.3V-5.7Si | 0.13894 | 0.14055 | 0.14097 | 0.03012 | 0.02553 | 0 | 0.26164 | 0.26226 | 0 | 0 | 0 | 0 | 0 | 0 | 0 | 0 | 0 | 0 | 1300 | 192276.05 | 53.41001 | 3.977998 | 1.727623
25Al-25Nb-25Ti-25Zr | 0.18483 | 0.10418 | 0 | 0 | 0 | 0 | 0 | 0.35874 | 0 | 0 | 0.35224 | 0 | 0 | 0 | 0 | 0 | 0 | 0 | 700 | 1.537686 | 0.0004271351 | -7.75841 | -3.369435
25Al-25Nb-25Ti-25Zr | 0.18483 | 0.10418 | 0 | 0 | 0 | 0 | 0 | 0.35874 | 0 | 0 | 0.35224 | 0 | 0 | 0 | 0 | 0 | 0 | 0 | 800 | 20.9407 | 0.005816861 | -5.146995 | -2.235311
25Al-25Nb-25Ti-25Zr | 0.18483 | 0.10418 | 0 | 0 | 0 | 0 | 0 | 0.35874 | 0 | 0 | 0.35224 | 0 | 0 | 0 | 0 | 0 | 0 | 0 | 900 | 48.95579 | 0.01359883 | -4.297771 | -1.866498
25Al-25Nb-25Ti-25Zr | 0.18483 | 0.10418 | 0 | 0 | 0 | 0 | 0 | 0.35874 | 0 | 0 | 0.35224 | 0 | 0 | 0 | 0 | 0 | 0 | 0 | 1000 | 7534.663 | 2.092962 | 0.7385803 | 0.3207613
20Ti-20Zr-20Nb-20Hf-20Ta | 0.08093 | 0 | 0 | 0 | 0 | 0 | 0 | 0.15709 | 0 | 0.30595 | 0.15424 | 0.30179 | 0 | 0 | 0 | 0 | 0 | 0 | 700 | 10075.5605 | 2.798767 | 1.029179 | 0.4469667
20Ti-20Zr-20Nb-20Hf-20Ta | 0.08093 | 0 | 0 | 0 | 0 | 0 | 0 | 0.15709 | 0 | 0.30595 | 0.15424 | 0.30179 | 0 | 0 | 0 | 0 | 0 | 0 | 900 | 4147.2 | 1.152 | 0.1414996 | 0.06145248
20Ti-20Zr-20Nb-20Hf-20Ta | 0.08093 | 0 | 0 | 0 | 0 | 0 | 0 | 0.15709 | 0 | 0.30595 | 0.15424 | 0.30179 | 0 | 0 | 0 | 0 | 0 | 0 | 1100 | 10292.1845 | 2.85894 | 1.050451 | 0.4562051
20Ti-20Zr-20Nb-20Hf-20Ta | 0.08093 | 0 | 0 | 0 | 0 | 0 | 0 | 0.15709 | 0 | 0.30595 | 0.15424 | 0.30179 | 0 | 0 | 0 | 0 | 0 | 0 | 1300 | 288624.338 | 80.17343 | 4.384192 | 1.90403
18.8Ti-18.8Zr-18.8Nb-18.8Hf-18.8Ta-5.6Al | 0.07977 | 0 | 0 | 0.01339 | 0 | 0 | 0 | 0.15483 | 0 | 0.30154 | 0.15202 | 0.29745 | 0 | 0 | 0 | 0 | 0 | 0 | 700 | 361.25 | 0.1003472 | -2.299119 | -0.9984946
18.8Ti-18.8Zr-18.8Nb-18.8Hf-18.8Ta-5.6Al | 0.07977 | 0 | 0 | 0.01339 | 0 | 0 | 0 | 0.15483 | 0 | 0.30154 | 0.15202 | 0.29745 | 0 | 0 | 0 | 0 | 0 | 0 | 900 | 938.45 | 0.2606806 | -1.34446 | -0.5838914
18.8Ti-18.8Zr-18.8Nb-18.8Hf-18.8Ta-5.6Al | 0.07977 | 0 | 0 | 0.01339 | 0 | 0 | 0 | 0.15483 | 0 | 0.30154 | 0.15202 | 0.29745 | 0 | 0 | 0 | 0 | 0 | 0 | 1100 | 3745.5845 | 1.04044 | 0.03964383 | 0.0172171
18.8Ti-18.8Zr-18.8Nb-18.8Hf-18.8Ta-5.6Al | 0.07977 | 0 | 0 | 0.01339 | 0 | 0 | 0 | 0.15483 | 0 | 0.30154 | 0.15202 | 0.29745 | 0 | 0 | 0 | 0 | 0 | 0 | 1300 | 299610.7205 | 83.2252 | 4.42155 | 1.920255
18.2Ti-18.2Zr-18.2Nb-18.2Hf-18.2Ta-9Al | 0.07915 | 0 | 0 | 0.02206 | 0 | 0 | 0 | 0.15362 | 0 | 0.2992 | 0.15084 | 0.29513 | 0 | 0 | 0 | 0 | 0 | 0 | 700 | 200.3445 | 0.05565125 | -2.888651 | -1.254525
18.2Ti-18.2Zr-18.2Nb-18.2Hf-18.2Ta-9Al | 0.07915 | 0 | 0 | 0.02206 | 0 | 0 | 0 | 0.15362 | 0 | 0.2992 | 0.15084 | 0.29513 | 0 | 0 | 0 | 0 | 0 | 0 | 900 | 696.2 | 0.1933889 | -1.643052 | -0.7135685
18.2Ti-18.2Zr-18.2Nb-18.2Hf-18.2Ta-9Al | 0.07915 | 0 | 0 | 0.02206 | 0 | 0 | 0 | 0.15362 | 0 | 0.2992 | 0.15084 | 0.29513 | 0 | 0 | 0 | 0 | 0 | 0 | 1100 | 2930.6205 | 0.81406125 | -0.2057197 | -0.08934292
18.2Ti-18.2Zr-18.2Nb-18.2Hf-18.2Ta-9Al | 0.07915 | 0 | 0 | 0.02206 | 0 | 0 | 0 | 0.15362 | 0 | 0.2992 | 0.15084 | 0.29513 | 0 | 0 | 0 | 0 | 0 | 0 | 1300 | 303293.8205 | 84.24828 | 4.433768 | 1.925561
17.4Ti-17.4Zr-17.4Nb-17.4Hf-17.4Ta-13Al | 0.07827 | 0 | 0 | 0.03296 | 0 | 0 | 0 | 0.15191 | 0 | 0.29586 | 0.14916 | 0.29184 | 0 | 0 | 0 | 0 | 0 | 0 | 700 | 167.6205 | 0.04656125 | -3.066987 | -1.331975
17.4Ti-17.4Zr-17.4Nb-17.4Hf-17.4Ta-13Al | 0.07827 | 0 | 0 | 0.03296 | 0 | 0 | 0 | 0.15191 | 0 | 0.29586 | 0.14916 | 0.29184 | 0 | 0 | 0 | 0 | 0 | 0 | 900 | 638.45 | 0.1773472 | -1.729646 | -0.7511756
17.4Ti-17.4Zr-17.4Nb-17.4Hf-17.4Ta-13Al | 0.07827 | 0 | 0 | 0.03296 | 0 | 0 | 0 | 0.15191 | 0 | 0.29586 | 0.14916 | 0.29184 | 0 | 0 | 0 | 0 | 0 | 0 | 1100 | 2502.0845 | 0.6950235 | -0.3638097 | -0.1580005
17.4Ti-17.4Zr-17.4Nb-17.4Hf-17.4Ta-13Al | 0.07827 | 0 | 0 | 0.03296 | 0 | 0 | 0 | 0.15191 | 0 | 0.29586 | 0.14916 | 0.29184 | 0 | 0 | 0 | 0 | 0 | 0 | 1300 | 240155.528 | 66.70987 | 4.200353 | 1.82419
16.7Ti-16.7Zr-16.7Nb-16.7Hf-16.7Ta-16.7Al | 0.07744 | 0 | 0 | 0.04313 | 0 | 0 | 0 | 0.15031 | 0 | 0.29275 | 0.14759 | 0.28877 | 0 | 0 | 0 | 0 | 0 | 0 | 700 | 79.202 | 0.02200056 | -3.816688 | -1.657566
16.7Ti-16.7Zr-16.7Nb-16.7Hf-16.7Ta-16.7Al | 0.07744 | 0 | 0 | 0.04313 | 0 | 0 | 0 | 0.15031 | 0 | 0.29275 | 0.14759 | 0.28877 | 0 | 0 | 0 | 0 | 0 | 0 | 900 | 520.2 | 0.1445 | -1.934476 | -0.8401322
16.7Ti-16.7Zr-16.7Nb-16.7Hf-16.7Ta-16.7Al | 0.07744 | 0 | 0 | 0.04313 | 0 | 0 | 0 | 0.15031 | 0 | 0.29275 | 0.14759 | 0.28877 | 0 | 0 | 0 | 0 | 0 | 0 | 1100 | 1875.9845 | 0.5211068 | -0.6518003 | -0.2830733
16.7Ti-16.7Zr-16.7Nb-16.7Hf-16.7Ta-16.7Al | 0.07744 | 0 | 0 | 0.04313 | 0 | 0 | 0 | 0.15031 | 0 | 0.29275 | 0.14759 | 0.28877 | 0 | 0 | 0 | 0 | 0 | 0 | 1300 | 227121.9845 | 63.08944 | 4.144553 | 1.799957
20Al-30Nb-10Ta-30Ti-10Zr | 0.19186 | 0 | 0 | 0.0721 | 0 | 0 | 0 | 0.37239 | 0 | 0.24176 | 0.12188 | 0 | 0 | 0 | 0 | 0 | 0 | 0 | 1000 | 2903.737 | 0.8065935 | -0.2149354 | -0.09334527
20Nb-20Zr-20Ti-20Cr-20Al | 0.15393 | 0 | 0.1672 | 0.08676 | 0 | 0 | 0 | 0.29876 | 0 | 0 | 0.29335 | 0 | 0 | 0 | 0 | 0 | 0 | 0 | 800 | 676.7189 | 0.1879775 | -1.671433 | -0.7258942
20Nb-20Zr-20Ti-20Cr-20Al | 0.15393 | 0 | 0.1672 | 0.08676 | 0 | 0 | 0 | 0.29876 | 0 | 0 | 0.29335 | 0 | 0 | 0 | 0 | 0 | 0 | 0 | 1000 | 3700.359 | 1.027878 | 0.02749606 | 0.01194139
20Nb-20Zr-20Ti-20Cr-20Al | 0.15393 | 0 | 0.1672 | 0.08676 | 0 | 0 | 0 | 0.29876 | 0 | 0 | 0.29335 | 0 | 0 | 0 | 0 | 0 | 0 | 0 | 1200 | 40518.6 | 11.25517 | 2.420827 | 1.051352
20Al-20Cr-20Fe-20Ni-20Ti | 0.1983 | 0 | 0.21541 | 0.11178 | 0 | 0 | 0 | 0 | 0 | 0 | 0 | 0 | 0 | 0.24315 | 0.23136 | 0 | 0 | 0 | 900 | 0.06496087 | 1.804469e-05 | -10.92266 | -4.743651
18.2Al-18.2Cr-18.2Fe-18.2Ni-18.2Ti-9Mn | 0.17824 | 0 | 0.19362 | 0.10047 | 0 | 0 | 0 | 0 | 0 | 0 | 0 | 0 | 0 | 0.21855 | 0.20796 | 0 | 0 | 0 | 900 | 0.5203907 | 0.000144553 | -8.841864 | -3.839973
25Al-16.7Co-16.7Cr-16.7Fe-16.7Ni-8.2Ti | 0.08122 | 0 | 0.17969 | 0.13959 | 0 | 0 | 0 | 0 | 0 | 0 | 0 | 0 | 0.20366 | 0.20284 | 0.193 | 0 | 0 | 0 | 700 | 0.05141837 | 1.428288e-05 | -11.15645 | -4.845184
25Al-16.7Co-16.7Cr-16.7Fe-16.7Ni-8.2Ti | 0.08122 | 0 | 0.17969 | 0.13959 | 0 | 0 | 0 | 0 | 0 | 0 | 0 | 0 | 0.20366 | 0.20284 | 0.193 | 0 | 0 | 0 | 900 | 0.1888911 | 5.246975e-05 | -9.855274 | -4.280091
25Al-16.7Co-16.7Cr-16.7Fe-16.7Ni-8.2Ti | 0.08122 | 0 | 0.17969 | 0.13959 | 0 | 0 | 0 | 0 | 0 | 0 | 0 | 0 | 0.20366 | 0.20284 | 0.193 | 0 | 0 | 0 | 1100 | 1.955326 | 0.0005431462 | -7.518132 | -3.265083
18.2Al-18.2Co-18.2Cr-18.2Fe-18.2Ni-9Ti | 0.08572 | 0 | 0.18831 | 0.09772 | 0 | 0 | 0 | 0 | 0 | 0 | 0 | 0 | 0.21343 | 0.21256 | 0.20225 | 0 | 0 | 0 | 700 | 0.09141043 | 2.539179e-05 | -10.58108 | -4.595307
18.2Al-18.2Co-18.2Cr-18.2Fe-18.2Ni-9Ti | 0.08572 | 0 | 0.18831 | 0.09772 | 0 | 0 | 0 | 0 | 0 | 0 | 0 | 0 | 0.21343 | 0.21256 | 0.20225 | 0 | 0 | 0 | 900 | 0.3888514 | 0.0001080143 | -9.133247 | -3.966519
18.2Al-18.2Co-18.2Cr-18.2Fe-18.2Ni-9Ti | 0.08572 | 0 | 0.18831 | 0.09772 | 0 | 0 | 0 | 0 | 0 | 0 | 0 | 0 | 0.21343 | 0.21256 | 0.20225 | 0 | 0 | 0 | 1100 | 2.579845 | 0.0007166237 | -7.24096 | -3.144709
10Al-20Co-20Cr-20Fe-20Ni-10Ti | 0.09104 | 0 | 0.19778 | 0.05132 | 0 | 0 | 0 | 0 | 0 | 0 | 0 | 0 | 0.22417 | 0.22326 | 0.21243 | 0 | 0 | 0 | 700 | 0.2603055 | 7.230708e-05 | -9.534588 | -4.140819
10Al-20Co-20Cr-20Fe-20Ni-10Ti | 0.09104 | 0 | 0.19778 | 0.05132 | 0 | 0 | 0 | 0 | 0 | 0 | 0 | 0 | 0.22417 | 0.22326 | 0.21243 | 0 | 0 | 0 | 900 | 4.399484 | 0.001222079 | -6.707201811 | -2.912901
10Al-20Co-20Cr-20Fe-20Ni-10Ti | 0.09104 | 0 | 0.19778 | 0.05132 | 0 | 0 | 0 | 0 | 0 | 0 | 0 | 0 | 0.22417 | 0.22326 | 0.21243 | 0 | 0 | 0 | 1100 | 20.22599 | 0.00561833 | -5.181721 | -2.250393
Ti-V-Cr | 0.5 | 0.35 | 0.15 | 0 | 0 | 0 | 0 | 0 | 0 | 0 | 0 | 0 | 0 | 0 | 0 | 0 | 0 | 0 | 600 | 0.05098684 | 1.416301e-05 | -11.16488 | -4.848844
Ti-V-Cr | 0.5 | 0.35 | 0.15 | 0 | 0 | 0 | 0 | 0 | 0 | 0 | 0 | 0 | 0 | 0 | 0 | 0 | 0 | 0 | 700 | 10.94269525 | 0.003039638 | -5.796017 | -2.517178
Ti-V-Cr | 0.5 | 0.35 | 0.15 | 0 | 0 | 0 | 0 | 0 | 0 | 0 | 0 | 0 | 0 | 0 | 0 | 0 | 0 | 0 | 800 | 34.15159 | 0.009486552 | -4.65788 | -2.022892
Ti-V-Cr | 0.5 | 0.35 | 0.15 | 0 | 0 | 0 | 0 | 0 | 0 | 0 | 0 | 0 | 0 | 0 | 0 | 0 | 0 | 0 | 900 | 344.9 | 0.09580556 | -2.345435 | -1.018609
Ti-V-Cr | 0.89 | 0 | 0.11 | 0 | 0 | 0 | 0 | 0 | 0 | 0 | 0 | 0 | 0 | 0 | 0 | 0 | 0 | 0 | 600 | 0.006354339 | 1.765094e-06 | -13.24731 | -5.753232
Ti-V-Cr | 0.89 | 0 | 0.11 | 0 | 0 | 0 | 0 | 0 | 0 | 0 | 0 | 0 | 0 | 0 | 0 | 0 | 0 | 0 | 800 | 11.77888 | 0.00327191 | -5.722381 | -2.485199
Ti-V-Cr | 0.87 | 0 | 0.13 | 0 | 0 | 0 | 0 | 0 | 0 | 0 | 0 | 0 | 0 | 0 | 0 | 0 | 0 | 0 | 600 | 0.004159298 | 1.15536e-06 | -13.6711 | -5.937283
Ti-V-Cr | 0.87 | 0 | 0.13 | 0 | 0 | 0 | 0 | 0 | 0 | 0 | 0 | 0 | 0 | 0 | 0 | 0 | 0 | 0 | 800 | 6.405473 | 0.001779298 | -6.331536 | -2.749751
Ti-V-Cr | 0.85 | 0 | 0.15 | 0 | 0 | 0 | 0 | 0 | 0 | 0 | 0 | 0 | 0 | 0 | 0 | 0 | 0 | 0 | 600 | 0.002426198 | 6.73944e-07 | -14.21012 | -6.171376
Ti-V-Cr | 0.85 | 0 | 0.15 | 0 | 0 | 0 | 0 | 0 | 0 | 0 | 0 | 0 | 0 | 0 | 0 | 0 | 0 | 0 | 800 | 3.441409 | 0.0009559471 | -6.952808 | -3.019566
TI811 | 0.8978 | 0.0099 | 0 | 0.081 | 0 | 0.0003 | 0.0105 | 0 | 0 | 0 | 0 | 0 | 0 | 0 | 0.0005 | 0 | 0 | 0 | 700 | 0.04864035 | 1.351121e-05 | -11.21199 | -4.869306
Ti811 | 0.8978 | 0.0099 | 0 | 0.081 | 0 | 0.0003 | 0.0105 | 0 | 0 | 0 | 0 | 0 | 0 | 0 | 0.0005 | 0 | 0 | 0 | 800 | 0.6963375 | 0.0001934271 | -8.55061 | -3.713483
Ti811 | 0.8978 | 0.0099 | 0 | 0.081 | 0 | 0.0003 | 0.0105 | 0 | 0 | 0 | 0 | 0 | 0 | 0 | 0.0005 | 0 | 0 | 0 | 900 | 5.347272 | 0.001485353 | -6.512103 | -2.82817
Ti600 | 0.862 | 0 | 0 | 0.06 | 0.004 | 0 | 0.005 | 0 | 0 | 0 | 0.04 | 0 | 0 | 0 | 0 | 0.028 | 0.001 | 0 | 600 |  | 1.111111e-07 | -16.01274 | -6.954243
Ti600 | 0.862 | 0 | 0 | 0.06 | 0.004 | 0 | 0.005 | 0 | 0 | 0 | 0.04 | 0 | 0 | 0 | 0 | 0.028 | 0.001 | 0 | 650 |  | 5.793747e-07 | -14.36132 | -6.23704
Ti600 | 0.862 | 0 | 0 | 0.06 | 0.004 | 0 | 0.005 | 0 | 0 | 0 | 0.04 | 0 | 0 | 0 | 0 | 0.028 | 0.001 | 0 | 700 |  | 1.21992025e-06 | -13.61673 | -5.913669
Ti600 | 0.862 | 0 | 0 | 0.06 | 0.004 | 0 | 0.005 | 0 | 0 | 0 | 0.04 | 0 | 0 | 0 | 0 | 0.028 | 0.001 | 0 | 750 |  | 3.397336e-05 | -10.28993 | -4.468862
Ti60 | 0.852 | 0 | 0 | 0.058 | 0.0035 | 0 | 0.01 | 0 | 0 | 0 | 0.02 | 0 | 0 | 0 | 0 | 0.048 | 0 | 0.0085 | 600 | 4.79775e-05 | 1.332708e-08 | -18.13347 | -7.875265
Ti60 | 0.852 | 0 | 0 | 0.058 | 0.0035 | 0 | 0.01 | 0 | 0 | 0 | 0.02 | 0 | 0 | 0 | 0 | 0.048 | 0 | 0.0085 | 650 | 0.001466432 | 4.073423e-07 | -14.71361 | -6.390041
Ti60 | 0.852 | 0 | 0 | 0.058 | 0.0035 | 0 | 0.01 | 0 | 0 | 0 | 0.02 | 0 | 0 | 0 | 0 | 0.048 | 0 | 0.0085 | 700 | 0.004093244 | 1.137012e-06 | -13.68711 | -5.944235
Ti60 | 0.852 | 0 | 0 | 0.058 | 0.0035 | 0 | 0.01 | 0 | 0 | 0 | 0.02 | 0 | 0 | 0 | 0 | 0.048 | 0 | 0.0085 | 750 | 0.007619605 | 2.116557e-06 | -13.06572 | -5.67437
IMI834 | 0.8509 | 0 | 0 | 0.058 | 0.0034 | 0.0006 | 0.005 | 0.0071 | 0 | 0 | 0.035 | 0 | 0 | 0 | 0 | 0.04 | 0 | 0 | 600 | 0.0012055 | 3.348611e-07 | -14.90955 | -6.475135
IMI834 | 0.8509 | 0 | 0 | 0.058 | 0.0034 | 0.0006 | 0.005 | 0.0071 | 0 | 0 | 0.035 | 0 | 0 | 0 | 0 | 0.04 | 0 | 0 | 650 | 0.007580455 | 2.105682e-06 | -13.07087 | -5.676607
IMI834 | 0.8509 | 0 | 0 | 0.058 | 0.0034 | 0.0006 | 0.005 | 0.0071 | 0 | 0 | 0.035 | 0 | 0 | 0 | 0 | 0.04 | 0 | 0 | 700 | 0.01400382 | 3.889949e-06 | -12.45711 | -5.410056
IMI834 | 0.8509 | 0 | 0 | 0.058 | 0.0034 | 0.0006 | 0.005 | 0.0071 | 0 | 0 | 0.035 | 0 | 0 | 0 | 0 | 0.04 | 0 | 0 | 750 | 0.03495927 | 9.710909e-06 | -11.54226 | -5.01274
Ti1100 | 0.8666 | 0 | 0 | 0.059 | 0.0042 | 0.0002 | 0.004 | 0 | 0 | 0 | 0.04 | 0 | 0 | 0 | 0 | 0.026 | 0 | 0 | 550 | 0.0001090791 | 3.029975e-08 | -17.31213 | -7.518561
Ti1100 | 0.8666 | 0 | 0 | 0.059 | 0.0042 | 0.0002 | 0.004 | 0 | 0 | 0 | 0.04 | 0 | 0 | 0 | 0 | 0.026 | 0 | 0 | 600 | 0.0009695455 | 2.693182e-07 | -15.12737 | -6.569734
Ti1100 | 0.8666 | 0 | 0 | 0.059 | 0.0042 | 0.0002 | 0.004 | 0 | 0 | 0 | 0.04 | 0 | 0 | 0 | 0 | 0.026 | 0 | 0 | 650 | 0.009733636 | 2.703788e-06 | -12.82086 | -5.568027
Ti1100 | 0.8666 | 0 | 0 | 0.059 | 0.0042 | 0.0002 | 0.004 | 0 | 0 | 0 | 0.04 | 0 | 0 | 0 | 0 | 0.026 | 0 | 0 | 700 | 0.01474845 | 4.096793e-06 | -12.40531 | -5.387556
Ti1101 | 0.8666 | 0 | 0 | 0.059 | 0.0042 | 0.0002 | 0.004 | 0 | 0 | 0 | 0.04 | 0 | 0 | 0 | 0 | 0.026 | 0 | 0 | 750 | 0.04296589 | 1.193497e-05 | -11.33604 | -4.923179
Ti65 | 0.8255 | 0 | 0 | 0.059 | 0.004 | 0.0005 | 0.003 | 0.003 | 0.01 | 0.02 | 0.035 | 0 | 0 | 0 | 0 | 0.04 | 0 | 0 | 650 |  | 2.88915e-06 | -12.75455 | -5.53923